## Worksheet 1
Sample | X-ion | Y-ion | Tetra | Anion
KGa-1b | Mg0.02Ca0.01Na0.01K0.01 | Al3.86Fe(III)0.02Ti0.11MnTr | Si3.83Al0.17 | O10(OH)8
KGa-2 | CaTrKTr | Al3.66Fe(III)0.07Ti0.16MnTr | Si4.00 | O10(OH)8
STx-1b | Ca0.27Na0.04K0.01 | Al2.41Fe(III)0.09Mg0.71Ti0.03MnTr | Si8.00 | O20(OH)4
SWy-3 | Ca0.12Na0.32K0.05 | Al3.01Fe(III)0.41Mg0.54Ti0.02Mn0.01 | Si7.98Al0.02 | O20(OH)4
IMt-2 | Mg0.09Ca0.06K1.37 | Al3.01Fe(III)0.76Fe(II)0.06Mg0.43Ti0.06MnTr | Si7.08Al0.92 | O20(OH)4
ISCz-1 | Mg0.03Ca0.10Na0.09K0.95 | Al3.39Fe(III)0.12Mg0.48TiTrMnTr | Si7.19Al0.81 | O20(OH)4