## Worksheet 1
Compound | Chemical formula | Tg (K)-measured | Tg (K)-literature
Glycerol | C3H8O3 |  | 190 K (Zondervan et al., 2007)
|  | 192 ± 2 K (5 K min−1) | 191 K (Chen et al., 2012)
|  | 194 ± 2 K (10 K min−1) | 196 K (Amann-Winkel et al., 2013)
191.7 ± 0.9 K (Lienhard et al., 2012)
1,2,6-Hexanetriol | C6H14O3 | 192 ± 2 K (5 K min−1) | 200 ± 2 K (Nakanishi and Nozaki, 2010)
206.4 ± 0.5 K (Dorfmüller et al., 1979)
202 K (Böhmer et al., 1993)
Di-n-butyl phthalate | C16H22O4 | 180 ± 2 K (5 K min−1) | 174 K (Dufour et al., 1994)
Dioctyl phthalate | C24H38O4 | 194 ± 2 K (5 K min−1) | 190 K (Beirnes and Burns, 1986)
Citric acid | C6H8O7 | 307 ± 5 K (5 K min−1) | 281 ± 5 K (Bodsworth et al., 2010)a
285 ± 0.2 K (Lu and Zografi, 1997)
281.9 ± 0.9 K (Lienhard et al., 2012)
283–286 K (Dette et al., 2014)
260 ± 10 K (Murray, 2008)b