## Worksheet 1
Filter material | Pore size (µm) | Thickness (mm) | Diameter (mm) | Porosity (%) | Filter code
PTFE* | 0.2 | 0.08 | 25 | 74 | PTFE 0.2
PTFE* | 0.5 | 0.08 | 25 | 78 | PTFE 0.5
PTFE* | 1 | 0.08 | 25 | 79 | PTFE 1.0
PTFE* | 3 | 0.08 | 25 | 83 | PTFE 3.0
PTFE* | 5 | 0.08 | 25 | – | PTFE 5.0
Glass fiber | 0.6 | 0.21 | 25 | – | GA 55
Glass fiber | 0.4 | 0.56 | 25 | – | GB 140
Glass fiber | 0.8 | 0.74 | 25 | – | GA 200
Quartz fiber | – | 0.38 | 25 | – | QR 100