## Worksheet 1
Band | Shape | Position | Vibration mode
(cm−1)
D1fit | Lorentzian | ≈1360 | Disordered graphitic lattice (A1g symmetry), graphene layer edges
D2fit | Lorentzian | ≈1620 | Disordered graphitic lattice (E2g symmetry), surface graphene layers
D3fit | Gaussian | ≈1500 | Amorphous carbon
D4fit | Lorentzian | ≈1180 | Disordered graphitic lattice (A1g symmetry), polyenes, ionic impurities
Gfit | Lorentzian | ≈1580 | Ideal graphitic lattice (E2g symmetry)