## Worksheet 1
a. First cleaning – February 2017
Aluminum – steel | Ultrasonic bath and oven-dried
Cylinder | Experiment | Pressure | Number of | Mother cylinder
(bar relative to atm) | replicates
b. Pressure experiments with CRDS – February–June 2017
Aluminum | Pressure | 1.4 … 1.5 | 4 | LUX3588
Aluminum | Pressure | 5.7 … 5.8 | 4 | LUX3588
Steel | Pressure | 5.7 … 6.0 | 4 | LUX3588
Steel | Pressure | 7.3–7.3–7.5 | 3 | LUX3588
Steel | Pressure | 18.6 … 20.8 | 4 | LUX3588
Steel | Pressure | 24.3–25.4–26.4 | 3 | LUX3588
Aluminum | Pressure | 7.5–7.7–8.0 | 3 | LUX3588
Aluminum | Pressure | 16.9–17.8–18.6 | 3 | LUX3588
Aluminum | Pressure | 28.3–29.4–29.8 | 3 | LUX3588
c. Low- and high-temperature experiments with CRDS – June–August 2017
Aluminum | Low T: −10–80 ∘C | 26 | 1 | LUX3588
Aluminum | High T: 20–180 ∘C | 23.8 | 1 | LUX3588
Steel | Low T: −10–80 ∘C | 23.3 | 1 | LUX3588
Steel | High T: 20–180 ∘C | 21.9–20.5–19.3 | 3 | LUX3588
Steel | Up to 130 ∘C | 18.1 | 1 | LUX3588
d. Second cleaning – August 2017
Aluminum | Opened, ultrasonic bath, and polished
Steel | Pump–heat cycles of several hours at 180 ∘C
e. High-temperature experiments with CRDS after cleaning – September 2017
Aluminuma | After cleaning: 20–180 ∘C | 4.81 | 1 | LUX3588
Steel | After cleaning: 20–180 ∘C | 4.4–4.5–4.6 | 3 | LUX3588
Aluminuma | High T: 20–180 ∘Cb | 4.5–4.6 | 2 | Synthetic air
Steela | High T: 20–180 ∘C | 4.6 | 1 | Synthetic air
Aluminuma | High T: 20–80–180 ∘C | 5 | 1 | N2
Steela | High T: 20–80–180 ∘C | 5.1 | 1 | N2
f. Pressure experiments with CRDS – September 2018
Aluminum | Pressure | 13.9–13.9 | 2 | LUX3575
g. Experiments with QCLAS – October 2018
Aluminum | Pressure | 0.2 | 6 | LUX3575
h. Pressure experiments with CRDS – November 2018–January 2019
Aluminum | Pressure | 3.3 … 3.7 | 10 | LUX3575
Aluminum with MFMc | Pressure | 3.4–3.8–4.2 | 3 | LUX3575