## Worksheet 1
Chemical compound | Type | Refractive index (Wavelength) | Reference
Sodium fluoride | Non-absorbing | 1.32+0i (630–1050 nm) | Li (1976)
Lithium fluoride | Non-absorbing | 1.39+0i (630–1050 nm) | Li (1976)
Ammonium sulfate | Non-absorbing | 1.52+0i (532 nm) | Toon et al. (1976)
Sodium chloride | Non-absorbing | 1.54+0i (630–1050 nm) 1.546+0.003i (532 nm) | Li (1976) Abo Riziq et al. (2007)
Polystyrene latex spheres (PSLs) | Non-absorbing | 1.57+0i (700 nm) 1.58+0.0004i (630 nm) 1.58+0.001i (1050 nm) 1.59+0i (589 nm) | He et al. (2018) Ma et al. (2003) Ma et al. (2003) Manufacturer (ThermoScientific)
Lithium chloride | Non-absorbing | 1.66+0i (630–1050 nm) | Li (1976)
Lithium bromide | Non-absorbing | 1.78+0i (630–1050 nm) | Li (1976)
Suwannee River fulvic acid | Weakly absorbing | 1.63+0.004i (630 nm) 1.55+0.03i (700 nm) 1.63+0.02i (532 nm) | Bluvshtein et al. (2016) He et al. (2018) Dinar et al. (2008)
Suwannee River humic acid | Weakly absorbing
Pahokee peat humic acid | Weakly absorbing | 1.59+0.01i (630 nm) 1.56+0.03i (532 nm) | Bluvshtein et al. (2016) Michel Flores et al. (2012)
Fullerene soot | Strongly absorbing | Estimated to be near 2+1i | Moteki and Kondo (2010)
Nigrosine dye | Strongly absorbing | 1.67+0.26i (662 nm) 1.63+0.24i (532 nm) | Garvey and Pinnick (1983) Michel Flores et al. (2012)