## Worksheet 1
Collector no. | 1 | 2 | 3 | 4
Bed material (mg of sorbent)
Glass beads | 40 | 40 | 40 | 40
Tenax TA | 20 | 20 | 20 | 10
Carbopack B | 30 | 20 | 10 | 20
Carbopack X | 40 | 30 | 15 | 20
Breakthrough volume at 30 ∘C (L)
MVK+MACR | 13.2 | 8.7 | 2 | > 2
Isoprene | 18.3 | 19.9 | 3.6 | >2