## Worksheet 1
Material | Spectral | Index of | Maximum | Thickness | Hardness | Thermal expansion | Thermal
| transmission | refraction | transmission | (mm) | (Knoop) | coefficient | conductivity
| (nm) |  |  |  |  | (10−6 K−1) | (J s−1 m−1 K−1)
BaF2 | 150–12000 | 1.48 | 0.93 | 9.51 | 82 | 18.1 | 11.7
CaF2 | 130–10000 | 1.43 | 0.94 | 8.16 | 178 | 18.8 | 9.7
NaCl | 250–16000 | 1.54 | 0.91 | 31.75 | 18 | 40 | 6.5
ZnSe | 500–16000 | 2.4 | 0.66 | 6.64 | 120 | 7.1 | 18
ZnS | 370–13500 | 2.37 | 0.67 | 5.94 | 210 | 6.6 | 16.7
Sapphire | 200–5000 | 1.77 | 0.85 | 2.33 | 2000 | 4.5 | 34.6
Si | 1500–8000 | 3.46 | 0.39 | 4.41 | 1150 | 4.15 | 163.3
Fused silica | 150–3200 | 1.46 | 0.93 | 7.1 | 600 | 0.55 | 1.5
Fused quartz | 260–2500 | 1.46 | 0.93 | 7.1 | 600 | 0.55 | 1.3
BK7 | 350–2500 | 1.52 | 0.91 | 12.12 | 480 | 7.1 | 1.1
Borosilicate | 350–2800 | 1.51 | 0.92 | 6.86 | 470 | 3.3 | 1.14