## Worksheet 1
Test | Supply | Average baseline (zero- | Average target gas | Resistance ratios
| voltage | air) resistance (kΩ) | resistance (kΩ) | (Ω Ω−1)
Test 1 | 5.00 V | 35.3 ± 0.3 | 27.7 ± 0.4 | 0.7837 ± 0.0003;
0.7832 ± 0.0003;
0.7824 ± 0.0003
Test 2 | 5.10 V | 31.4 ± 0.5 | 25.5 ± 0.6 | 0.8125 ± 0.0003;
0.8105 ± 0.0003;
0.8096 ± 0.0003
Test 3 | 5.00 V | 35.2 ± 0.2 | 27.4 ± 0.1 | 0.7796 ± 0.0003;
0.7788 ± 0.0003;
0.7784 ± 0.0003
Test 4 | 5.10 V | 31.3 ± 0.6 | 25.3 ± 0.4 | 0.8083 ± 0.0003;
0.8080 ± 0.0003;
0.8080 ± 0.0003