## Worksheet 1
Tubing material | Average mass | log10 diff. | Mass fraction | Surface | Estimated diffusion
| absorptivity, | coeff. for | availability | roughness | depth at 20 min
| CW | C6 ketone | parameter | parameter | for C6 ketone
| (µg m−3) | (cm2 s−1) | (unitless) | (unitless) | (µm)
Perfluoroalkoxy alkane* | 8.0×105 | – | – | – | 0.0018
cPFA* | 1.3×106 | – | – | – | 0.0029
Fluorinated ethylene propylene* | 2.0×106 | – | – | – | 0.0043
Polyether ether ketone* | 8.0×106 | – | – | – | 0.023
Polytetrafluoroethylene* | 1.2×107 | – | – | – | 0.026
cPTFE* | 1.6×107 | – | – | – | 0.035
Polyester | 2.4×107 | – | – | 1.3 | 0.11
cPFA (cond. perfluoroalkoxy alkane) | 2.5×107 | – | – | 1 | 0.055
Nylon | 3.5×107 | – | – | 1.4 | 0.098
cPTFE (cond. polytetrafluoroethylene) | 9.3×107 | – | – | 1 | 0.2
Polypropylene | 3.0×1010 | −7.4 | 0.02 | 2.9 | 110
Polyethylene | 3.0×1011 | −6.4 | 0.03 | 2.75 | 340
cSI (conductive silicone) | 6.9×1013 | −6.5 | 1 | 9.2 | 310