## Worksheet 1
Type | Description
Na2S2O3 | PFA filter holder (Entegris, in-line filters with integral ferrule connection, art. no. 511-1 (1/8 in.) or 511-2 (1/4 in.)),
O3 filter (Pall, Pallflex T60A20), custom-made impregnation by overnight soaking in a saturated sodium
thiosulfate solution, baked out at 150 ∘C for 2 h after impregnation, and a PTFE filter, pore size 20–30 µm
(Entegris, art. no. 511-5, cut to 20 mm diameter filters, baked out at 100 ∘C for 1 h).
Ageing: flushed with a flow of humidified air (0.07 L min−1) enriched with ∼ 44 nmol mol−1 of O3 for 10 d.
Heated SS | 1/8 in. stainless-steel tubing (grade 316), length 0.3 m, heated up to 120 ∘C, cleaned by flushing with water,
acetone and methanol before use. Ageing: flushed with a flow of humidified air (0.1 L min−1) enriched
with ∼ 44 nmol mol−1 of O3 for 10 d.
MnO2 | Commercially available ozone scrubber which is used in Thermo Fisher Scientific ozone monitors
(Thermo Scientific part no. 14697 ozone scrubber for 49i, Contrec AG, Dietikon). Ageing: flushed
with a flow of humidified air (1 L min−1) enriched with 120 nmol mol−1 of O3 for 216 h.
KI/Cu | 1/4 in. copper tubing inner surface coated with potassium iodide (KI), length 1 m. Prepared by coating internally for 3 h
with a semi-saturated solution of KI (12.75 g of KI in 20 mL of demineralized water). Then dried under a constant
flow of zero air for at least 3 h. Ageing: used at a French rural measurement site for two measurements per week
at a flow rate of 1 L min−1 for 4 h over 1.5 months with an O3 mixing ratio of 40–60 nmol mol−1.