## Worksheet 1
Material tested | Outcome of findings
Chitosan | HgII(g) was recovered quantitatively from chitosan under laboratory conditions, but less HgII(g) was recovered compared to CEMs during field deployments. Ambient humidity may have interfered with HgII(g) capture by chitosan.
α-Al2O3 | Less HgII(g) was recovered from α-Al2O3 compared to CEMs under both laboratory and field conditions. EPA Method 1631 may be insufficient to quantitatively recover HgII(g) from this matrix.
γ-Al2O3 | Less HgII(g) was recovered from γ-Al2O3 compared to CEMs under both laboratory and field conditions. EPA Method 1631 may be insufficient to quantitatively recover HgII(g) from this matrix.
Poly(1,4-phenylene sulfide) | Poor recovery of liquid HgII from spiked poly(1,4-phenylene sulfide) indicated a matrix interference when digested by EPA Method 1631.
Polyflourosulfonic acid membrane (PFSA-M) | Poor recovery of HgII(g) from this material was observed compared to CEMs under laboratory conditions.