## Worksheet 1
Material | HgII | HgII breakthrough | HgII(p) | HgII(g) | HgII(p + g) breakthrough
27 July–3 August
CEM | 145±20 | 0±0 | 11±3 | 145±27 | 0±0
Chitosan | 187±54 | 28±15 | 12±7 | 90±9 | 27±10
α-Al2O3 | 23±4 | 62±12 | 9±4 | 4±3 | 83±15
γ-Al2O3 | 17±5 | 9±16 | 8±3 | 76±39 | 0±30
15 August–22 August
CEM | 55±3 | 0±0 | 21±6 | 58±3 | 0±0
Chitosan | 17±0 | 42±13 | 12±2 | 17±2 | 70±27
α-Al2O3 | 11±2 | 115±14 | 14±5 | 7±2 | 121±27
γ-Al2O3 | 9±1 | 71±17 | 11±1 | 2±0 | 76±12
6 September–13 September
CEM | 65±13 | 0±0 | 14±3 | 68±20 | 0±0
Chitosan | 53±6 | 33±5 | 17±4 | 32±2 | 24±1
α-Al2O3 | 19±2 | 49±5 | 16±4 | 10±3 | 52±3
γ-Al2O3 | 20±6 | 27±8 | 13±3 | 5±0 | 20±4