## Worksheet
Parameter | Salt Crystal Result | Replica of Salt
Crystal Result
Area | 0.104 to 0.255 mm2 | 0.1124 to 0.218 mm2
Roughness (rms) | 13.27 to 26.74 µm | 10.63 to 22.73 µm
Mean Roughness | 10.76 to 19.16 µm | 8.27 to 18.96 µm
Skewness | −1.447 to −0.35 | 0.304 to 0.454